## PycnometrySinteringTempScreen
Filename | Basic Formulation | Detailed Formulation | Temperature(C) | Time (hours) | Crosslinking Time | Sterile? (Y/N) | Pycnometer (g/cm^3) | Pictures
LargePUMoldHA2 | HA+Urea | HA+Urea in Large pore polyurethane mold, sintered at 1100 C for 2.5 hours | 1100 | 2.5 | NA | N | 2.2383+-1.3133%
SmallPUMoldHA1 | HA+Urea | HA+Urea in Small pore mold, sintered at 1100 C for 2.5 hours | 1100 | 2.5 | NA | N | 1.9305+-0.2669%
Nocrosslink3%alginate | HA+Alginate | 3% Alginate+HA uncrosslinked sintered at 300 degrees for 1.25 hours | 300 | 1.25 | 0 hours | Y | 2.2845+-0.7814%
HAAlginate2 | HA+Alginate | 2% Algiante+ HA crosslinked for 20 hours and sintered at 400 C for 2 hours | 400 | 2 | 20 hours | N | 2.0683+-2.692%
HAAlginate3 | HA+Alginate | 2% Alginate + HA crosslinked until it was dry (25 hours) and was unsintered | NA | NA | 25 hours | N | 2.3392+-1.3694%
HAAlginate4 | HA +Alginate | 2% Alginate +HA crosslinked for 15 minutes sintered at 400 C for 2.25 hours | 400 | 2.25 | 0.25 hours | N | 1.6473+-2.7488%
HAAlginate5 | HA +Alginate | 2% Alginate +HA crosslinked for 30 minutes sintered at 400 C for 2.25 hours | 400 | 2.25 | 0.5 hours | N | 1.7340+-0.1656%
HAAlginate6 | HA +Alginate | 3% Alginate + HA crosslinked for 5 hours and sintered at 300 C for 1 hour | 300 | 1 | 5 hours | Y | 2.3392+-0.3339%
HAAlginate8 | HA+Alginate | 3% Alginate + HA crosslinked for 5 hours and air dried | NA | NA | 5 hours | Y | 2.2338+-0.85815%

## CombinedPycnomteryPhysisorption
Filename | Basic Formulation | Detailed Formulation | Temperature(C) | Time (hours) | Crosslinking Time | Sterile? (Y/N) | Saline Washed | Pycnometer Individuals (g/cm^3) |  |  | Pycnometer average (g/cm^3) | BET Surface Area (m^2/g) | Pictures
used coarse powder, HA ALGINATE 9 in pycnometer | HA+Alginate | sterilized 3% MV alginate mixed with HA, mixture was 25% HA, 75% alginate, crosslinked for 30 mins, saline washed and sintered at 300C for 1 hour | 300 | 1 | 30mins | Y | Y | 1.8557 | 1.9303 | 1.8518 | 1.8786+-1.7857% | 92.465
used monolith, ALGINATE 13 on pycnometer | HA+Alginate | sterilized 3% MV alginate mixed with HA, mixture was 25% HA, 75% alginate, crosslinked for 30 mins, not saline washed and sintered at 300C for 1 hour | 300 | 1 | 30mins | Y | N | 1.7009 | 1.7231 | 1.7582 | 1.7271+-1.1796% | 93.863
Used monolith, ALGINATE 17 on pycnometer | HA+Alginate | sterilized 3% MV alginate mixed with HA, mixture was 25% HA, 75% alginate, crosslinked for 2 hours, saline washed and sintered at 300C for 1 hour | 300 | 1 | 2 hours | Y | Y | 1.7264 | 1.762 | 1.8032 | 1.7633 +-1.47% | 99.104
used monolith, ALGINATE 16 on pycnometer | HA +Alginate | sterilized 3% MV alginate mixed with HA, mixture was 25% HA, 75% alginate, crosslinked for 2 hours, not saline washed and sintered at 300C for 1 hour | 300 | 1 | 2 hours | Y | N | 1.8196 | 1.867 | 1.8636 | 1.8498+-1.1075% | 93.624
used monolith, ALGINATE 21 on pycnometer | HA+Alginate | sterilized 3% MV alginate mixed with HA, mixture was 25% HA, 75% alginate, crosslinked for 48 hours, saline washed and sintered at 300C for 1 hour | 300 | 1 | 24 hours | Y | Y | 2.1241 | 2.0254 | 2.0396 | 2.0621+-1.9449% | 95.209
used monolith, ALGINATE 22 on pycnometer | HA+Alginate | sterilized 3% MV alginate mixed with HA, mixture was 25% HA, 75% alginate, crosslinked for 48 hours, not saline washed and sintered at 300C for 1 hour | 300 | 1 | 24 hours | Y | N | 2.2332 | 2.1593 | 2.1412 | 2.1772+-1.6722% | 96.925